## Sheet1
Worksheet exported from: D:\Results\LNCE\Petru\20211125AlCu.esws
Label | Type | Date Time | Element | Element Label | Flags | Unadjusted Data | Concentration | Unit | Intensity | Concentration SD | Concentration %RSD | Intensity SD | Intensity %RSD | Weight | Volume | Dilution | Internal Standard | Replicates | Concentration Replicate 1 | Concentration Replicate 2 | Concentration Replicate 3 | Intensity Replicate 1 | Intensity Replicate 2 | Intensity Replicate 3 | Flags Replicate 1 | Flags Replicate 2 | Flags Replicate 3
Blank | BLK | 25.11.2021 12:11:25 | Al 308.215 | Al |  | 0 | 0 | ppm | 822.31 | - | - | 12.64 | 1.54 | - | - | - | - | 3 | 0 | 0 | 0 | 828.78 | 807.75 | 830.41
Blank | BLK | 25.11.2021 12:11:25 | Al 309.271 | Al |  | 0 | 0 | ppm | 2440.21 | - | - | 12.71 | 0.52 | - | - | - | - | 3 | 0 | 0 | 0 | 2451.97 | 2426.72 | 2441.93
Blank | BLK | 25.11.2021 12:11:25 | Al 396.152 | Al |  | 0 | 0 | ppm | 1170.24 | - | - | 20.65 | 1.76 | - | - | - | - | 3 | 0 | 0 | 0 | 1181.04 | 1146.43 | 1183.25
Blank | BLK | 25.11.2021 12:11:25 | Cu 213.598 | Cu |  | 0 | 0 | ppm | 8.77 | - | - | 2.19 | 24.95 | - | - | - | - | 3 | 0 | 0 | 0 | 8.32 | 6.84 | 11.15
Blank | BLK | 25.11.2021 12:11:25 | Cu 324.754 | Cu |  | 0 | 0 | ppm | 485.46 | - | - | 16.16 | 3.33 | - | - | - | - | 3 | 0 | 0 | 0 | 502.39 | 483.78 | 470.2
Blank | BLK | 25.11.2021 12:11:25 | Cu 327.395 | Cu |  | 0 | 0 | ppm | 29.47 | - | - | 5.85 | 19.87 | - | - | - | - | 3 | 0 | 0 | 0 | 23.18 | 30.45 | 34.77
Standard 1 | STD | 25.11.2021 12:12:59 | Al 308.215 | Al |  | 0.01 | 0.01 | ppm | 860.67 | - | - | 7.33 | 0.85 | - | - | - | - | 3 | 0.01 | 0.01 | 0.01 | 854.17 | 859.23 | 868.61
Standard 1 | STD | 25.11.2021 12:12:59 | Al 309.271 | Al |  | 0.01 | 0.01 | ppm | 2431.72 | - | - | 9.62 | 0.4 | - | - | - | - | 3 | 0.01 | 0.01 | 0.01 | 2433.62 | 2421.29 | 2440.24
Standard 1 | STD | 25.11.2021 12:12:59 | Al 396.152 | Al |  | 0.01 | 0.01 | ppm | 1351.7 | - | - | 45.13 | 3.34 | - | - | - | - | 3 | 0.01 | 0.01 | 0.01 | 1363.09 | 1390.03 | 1301.96
Standard 1 | STD | 25.11.2021 12:12:59 | Cu 213.598 | Cu |  |  |  | ppm | 7.8 | - | - | 1.97 | 25.31 | - | - | - | - | 3 |  |  |  | 5.75 | 9.69 | 7.95
Standard 1 | STD | 25.11.2021 12:12:59 | Cu 324.754 | Cu |  |  |  | ppm | 491.34 | - | - | 7.83 | 1.59 | - | - | - | - | 3 |  |  |  | 500.32 | 487.77 | 485.93
Standard 1 | STD | 25.11.2021 12:12:59 | Cu 327.395 | Cu |  |  |  | ppm | 36.1 | - | - | 13.81 | 38.25 | - | - | - | - | 3 |  |  |  | 41.06 | 20.5 | 46.75
Standard 2 | STD | 25.11.2021 12:14:33 | Al 308.215 | Al |  | 0.05 | 0.05 | ppm | 1024.04 | - | - | 15.01 | 1.47 | - | - | - | - | 3 | 0.05 | 0.05 | 0.05 | 1015.97 | 1041.37 | 1014.79
Standard 2 | STD | 25.11.2021 12:14:33 | Al 309.271 | Al |  | 0.05 | 0.05 | ppm | 2582.15 | - | - | 12.81 | 0.5 | - | - | - | - | 3 | 0.05 | 0.05 | 0.05 | 2569.44 | 2581.96 | 2595.05
Standard 2 | STD | 25.11.2021 12:14:33 | Al 396.152 | Al |  | 0.05 | 0.05 | ppm | 3505.73 | - | - | 13.53 | 0.39 | - | - | - | - | 3 | 0.05 | 0.05 | 0.05 | 3499.22 | 3521.28 | 3496.68
Standard 2 | STD | 25.11.2021 12:14:33 | Cu 213.598 | Cu |  |  |  | ppm | 7.57 | - | - | 2.44 | 32.29 | - | - | - | - | 3 |  |  |  | 4.97 | 7.91 | 9.82
Standard 2 | STD | 25.11.2021 12:14:33 | Cu 324.754 | Cu |  |  |  | ppm | 514.09 | - | - | 6.57 | 1.28 | - | - | - | - | 3 |  |  |  | 519.48 | 506.77 | 516.03
Standard 2 | STD | 25.11.2021 12:14:33 | Cu 327.395 | Cu |  |  |  | ppm | 33.12 | - | - | 8.06 | 24.32 | - | - | - | - | 3 |  |  |  | 39.05 | 23.95 | 36.35
Standard 3 | STD | 25.11.2021 12:16:07 | Al 308.215 | Al |  | 0.1 | 0.1 | ppm | 1235.86 | - | - | 13.54 | 1.1 | - | - | - | - | 3 | 0.1 | 0.1 | 0.1 | 1248.15 | 1221.34 | 1238.08
Standard 3 | STD | 25.11.2021 12:16:07 | Al 309.271 | Al |  | 0.1 | 0.1 | ppm | 2720.09 | - | - | 9.98 | 0.37 | - | - | - | - | 3 | 0.1 | 0.1 | 0.1 | 2725.19 | 2708.59 | 2726.48
Standard 3 | STD | 25.11.2021 12:16:07 | Al 396.152 | Al |  | 0.1 | 0.1 | ppm | 5701.77 | - | - | 36.67 | 0.64 | - | - | - | - | 3 | 0.1 | 0.1 | 0.1 | 5676.12 | 5685.43 | 5743.77
Standard 3 | STD | 25.11.2021 12:16:07 | Cu 213.598 | Cu |  |  |  | ppm | 11.45 | - | - | 6.03 | 52.68 | - | - | - | - | 3 |  |  |  | 14.48 | 4.5 | 15.36
Standard 3 | STD | 25.11.2021 12:16:07 | Cu 324.754 | Cu |  |  |  | ppm | 490.7 | - | - | 26.21 | 5.34 | - | - | - | - | 3 |  |  |  | 472.96 | 520.81 | 478.32
Standard 3 | STD | 25.11.2021 12:16:07 | Cu 327.395 | Cu |  |  |  | ppm | 45.48 | - | - | 13.61 | 29.92 | - | - | - | - | 3 |  |  |  | 30.47 | 48.97 | 57.01
Standard 4 | STD | 25.11.2021 12:17:41 | Al 308.215 | Al |  | 0.5 | 0.5 | ppm | 2963.16 | - | - | 31.08 | 1.05 | - | - | - | - | 3 | 0.5 | 0.5 | 0.5 | 2975.63 | 2927.79 | 2986.07
Standard 4 | STD | 25.11.2021 12:17:41 | Al 309.271 | Al |  | 0.5 | 0.5 | ppm | 4319.86 | - | - | 19.12 | 0.44 | - | - | - | - | 3 | 0.5 | 0.5 | 0.5 | 4316.86 | 4302.41 | 4340.3
Standard 4 | STD | 25.11.2021 12:17:41 | Al 396.152 | Al |  | 0.5 | 0.5 | ppm | 24593.5 | - | - | 226.84 | 0.92 | - | - | - | - | 3 | 0.5 | 0.5 | 0.5 | 24603.5 | 24361.82 | 24815.18
Standard 4 | STD | 25.11.2021 12:17:41 | Cu 213.598 | Cu |  |  |  | ppm | 10.34 | - | - | 0.99 | 9.6 | - | - | - | - | 3 |  |  |  | 9.9 | 11.48 | 9.64
Standard 4 | STD | 25.11.2021 12:17:41 | Cu 324.754 | Cu |  |  |  | ppm | 504.11 | - | - | 3.8 | 0.75 | - | - | - | - | 3 |  |  |  | 500 | 504.81 | 507.5
Standard 4 | STD | 25.11.2021 12:17:41 | Cu 327.395 | Cu |  |  |  | ppm | 32.02 | - | - | 9.42 | 29.43 | - | - | - | - | 3 |  |  |  | 21.16 | 36.9 | 38.01
Standard 5 | STD | 25.11.2021 12:19:15 | Al 308.215 | Al |  | 1 | 1 | ppm | 5238.15 | - | - | 34.21 | 0.65 | - | - | - | - | 3 | 1 | 1 | 1 | 5273.49 | 5205.19 | 5235.77
Standard 5 | STD | 25.11.2021 12:19:15 | Al 309.271 | Al |  | 1 | 1 | ppm | 6256.27 | - | - | 55.91 | 0.89 | - | - | - | - | 3 | 1 | 1 | 1 | 6233.19 | 6215.6 | 6320.03
Standard 5 | STD | 25.11.2021 12:19:15 | Al 396.152 | Al |  | 1 | 1 | ppm | 49716.79 | - | - | 651.92 | 1.31 | - | - | - | - | 3 | 1 | 1 | 1 | 50469.21 | 49360.39 | 49320.77
Standard 5 | STD | 25.11.2021 12:19:15 | Cu 213.598 | Cu |  |  |  | ppm | 9.75 | - | - | 6.39 | 65.54 | - | - | - | - | 3 |  |  |  | 4.5 | 16.87 | 7.89
Standard 5 | STD | 25.11.2021 12:19:15 | Cu 324.754 | Cu |  |  |  | ppm | 508.94 | - | - | 25.55 | 5.02 | - | - | - | - | 3 |  |  |  | 538.04 | 498.59 | 490.2
Standard 5 | STD | 25.11.2021 12:19:15 | Cu 327.395 | Cu |  |  |  | ppm | 49.93 | - | - | 17.07 | 34.18 | - | - | - | - | 3 |  |  |  | 31.49 | 65.16 | 53.15
Standard 6 | STD | 25.11.2021 12:20:50 | Al 308.215 | Al |  | 5 | 5 | ppm | 22599.01 | - | - | 79.5 | 0.35 | - | - | - | - | 3 | 5 | 5 | 5 | 22643.39 | 22507.23 | 22646.41
Standard 6 | STD | 25.11.2021 12:20:50 | Al 309.271 | Al |  | 5 | 5 | ppm | 22462.2 | - | - | 84.38 | 0.38 | - | - | - | - | 3 | 5 | 5 | 5 | 22516.04 | 22364.95 | 22505.61
Standard 6 | STD | 25.11.2021 12:20:50 | Al 396.152 | Al |  | 5 | 5 | ppm | 239552.39 | - | - | 535.42 | 0.22 | - | - | - | - | 3 | 5 | 5 | 5 | 240119.43 | 239055.53 | 239482.2
Standard 6 | STD | 25.11.2021 12:20:50 | Cu 213.598 | Cu |  |  |  | ppm | 9.39 | - | - | 7.63 | 81.2 | - | - | - | - | 3 |  |  |  | 6.86 | 17.97 | 3.35
Standard 6 | STD | 25.11.2021 12:20:50 | Cu 324.754 | Cu |  |  |  | ppm | 511.23 | - | - | 20.71 | 4.05 | - | - | - | - | 3 |  |  |  | 523.63 | 487.33 | 522.74
Standard 6 | STD | 25.11.2021 12:20:50 | Cu 327.395 | Cu |  |  |  | ppm | 36.71 | - | - | 10.13 | 27.6 | - | - | - | - | 3 |  |  |  | 26.08 | 37.77 | 46.26
Standard 7 | STD | 25.11.2021 12:22:24 | Al 308.215 | Al |  | 10 | 10 | ppm | 45506.54 | - | - | 417.11 | 0.92 | - | - | - | - | 3 | 10 | 10 | 10 | 45750.84 | 45024.92 | 45743.86
Standard 7 | STD | 25.11.2021 12:22:24 | Al 309.271 | Al |  | 10 | 10 | ppm | 43522.13 | - | - | 372.27 | 0.86 | - | - | - | - | 3 | 10 | 10 | 10 | 43645.58 | 43103.82 | 43816.99
Standard 7 | STD | 25.11.2021 12:22:24 | Al 396.152 | Al |  | 10 | 10 | ppm | 492690.54 | - | - | 4798.02 | 0.97 | - | - | - | - | 3 | 10 | 10 | 10 | 493424.69 | 487567.76 | 497079.18
Standard 7 | STD | 25.11.2021 12:22:24 | Cu 213.598 | Cu |  |  |  | ppm | 10.55 | - | - | 5.99 | 56.72 | - | - | - | - | 3 |  |  |  | 7.22 | 17.47 | 6.97
Standard 7 | STD | 25.11.2021 12:22:24 | Cu 324.754 | Cu |  |  |  | ppm | 522.13 | - | - | 5.41 | 1.04 | - | - | - | - | 3 |  |  |  | 523.83 | 516.07 | 526.48
Standard 7 | STD | 25.11.2021 12:22:24 | Cu 327.395 | Cu |  |  |  | ppm | 55.95 | - | - | 11.76 | 21.01 | - | - | - | - | 3 |  |  |  | 44.32 | 55.7 | 67.83
Standard 8 | STD | 25.11.2021 12:23:58 | Al 308.215 | Al |  |  |  | ppm | 778.33 | - | - | 26.2 | 3.37 | - | - | - | - | 3 |  |  |  | 763.4 | 808.58 | 763.02
Standard 8 | STD | 25.11.2021 12:23:58 | Al 309.271 | Al |  |  |  | ppm | 2297.63 | - | - | 9.96 | 0.43 | - | - | - | - | 3 |  |  |  | 2293.64 | 2290.28 | 2308.97
Standard 8 | STD | 25.11.2021 12:23:58 | Al 396.152 | Al |  |  |  | ppm | 795.79 | - | - | 30.07 | 3.78 | - | - | - | - | 3 |  |  |  | 762.94 | 802.47 | 821.96
Standard 8 | STD | 25.11.2021 12:23:58 | Cu 213.598 | Cu |  | 0.01 | 0.01 | ppm | 69.05 | - | - | 8.66 | 12.54 | - | - | - | - | 3 | 0.01 | 0.01 | 0.01 | 62.89 | 65.3 | 78.95
Standard 8 | STD | 25.11.2021 12:23:58 | Cu 324.754 | Cu |  | 0.01 | 0.01 | ppm | 955.1 | - | - | 11.63 | 1.22 | - | - | - | - | 3 | 0.01 | 0.01 | 0.01 | 942.41 | 965.23 | 957.67
Standard 8 | STD | 25.11.2021 12:23:58 | Cu 327.395 | Cu |  | 0.01 | 0.01 | ppm | 310.58 | - | - | 3.34 | 1.08 | - | - | - | - | 3 | 0.01 | 0.01 | 0.01 | 312.98 | 312 | 306.76
Standard 9 | STD | 25.11.2021 12:25:33 | Al 308.215 | Al |  |  |  | ppm | 795.13 | - | - | 6.73 | 0.85 | - | - | - | - | 3 |  |  |  | 790.37 | 802.83 | 792.19
Standard 9 | STD | 25.11.2021 12:25:33 | Al 309.271 | Al |  |  |  | ppm | 2295.7 | - | - | 17.76 | 0.77 | - | - | - | - | 3 |  |  |  | 2289.31 | 2315.76 | 2282.01
Standard 9 | STD | 25.11.2021 12:25:33 | Al 396.152 | Al |  |  |  | ppm | 762.11 | - | - | 18.67 | 2.45 | - | - | - | - | 3 |  |  |  | 774.74 | 740.66 | 770.91
Standard 9 | STD | 25.11.2021 12:25:33 | Cu 213.598 | Cu |  | 0.05 | 0.05 | ppm | 317.7 | - | - | 7.02 | 2.21 | - | - | - | - | 3 | 0.05 | 0.05 | 0.05 | 313.37 | 325.8 | 313.92
Standard 9 | STD | 25.11.2021 12:25:33 | Cu 324.754 | Cu |  | 0.05 | 0.05 | ppm | 2798.93 | - | - | 48.98 | 1.75 | - | - | - | - | 3 | 0.05 | 0.05 | 0.05 | 2815.13 | 2837.76 | 2743.9
Standard 9 | STD | 25.11.2021 12:25:33 | Cu 327.395 | Cu |  | 0.05 | 0.05 | ppm | 1441.07 | - | - | 45.73 | 3.17 | - | - | - | - | 3 | 0.05 | 0.05 | 0.05 | 1410.41 | 1493.62 | 1419.16
Standard 10 | STD | 25.11.2021 12:27:07 | Al 308.215 | Al |  |  |  | ppm | 794.57 | - | - | 18.17 | 2.29 | - | - | - | - | 3 |  |  |  | 815.27 | 787.14 | 781.29
Standard 10 | STD | 25.11.2021 12:27:07 | Al 309.271 | Al |  |  |  | ppm | 2303.59 | - | - | 20.14 | 0.87 | - | - | - | - | 3 |  |  |  | 2283.01 | 2323.26 | 2304.5
Standard 10 | STD | 25.11.2021 12:27:07 | Al 396.152 | Al |  |  |  | ppm | 969.56 | - | - | 20.4 | 2.1 | - | - | - | - | 3 |  |  |  | 992.54 | 953.59 | 962.55
Standard 10 | STD | 25.11.2021 12:27:07 | Cu 213.598 | Cu |  | 0.1 | 0.1 | ppm | 642.32 | - | - | 7.9 | 1.23 | - | - | - | - | 3 | 0.1 | 0.1 | 0.1 | 635.2 | 640.94 | 650.83
Standard 10 | STD | 25.11.2021 12:27:07 | Cu 324.754 | Cu |  | 0.1 | 0.1 | ppm | 5002.99 | - | - | 117.96 | 2.36 | - | - | - | - | 3 | 0.1 | 0.1 | 0.1 | 4956.78 | 5137.06 | 4915.13
Standard 10 | STD | 25.11.2021 12:27:07 | Cu 327.395 | Cu |  | 0.1 | 0.1 | ppm | 2863.33 | - | - | 8.39 | 0.29 | - | - | - | - | 3 | 0.1 | 0.1 | 0.1 | 2854.51 | 2871.2 | 2864.28
Standard 11 | STD | 25.11.2021 12:28:42 | Al 308.215 | Al |  |  |  | ppm | 788.51 | - | - | 15.32 | 1.94 | - | - | - | - | 3 |  |  |  | 777.04 | 782.6 | 805.9
Standard 11 | STD | 25.11.2021 12:28:42 | Al 309.271 | Al |  |  |  | ppm | 2323.42 | - | - | 26.43 | 1.14 | - | - | - | - | 3 |  |  |  | 2342.17 | 2293.2 | 2334.9
Standard 11 | STD | 25.11.2021 12:28:42 | Al 396.152 | Al |  |  |  | ppm | 977.33 | - | - | 14.33 | 1.47 | - | - | - | - | 3 |  |  |  | 972.9 | 965.75 | 993.35
Standard 11 | STD | 25.11.2021 12:28:42 | Cu 213.598 | Cu |  | 0.5 | 0.5 | ppm | 3189.32 | - | - | 15.17 | 0.48 | - | - | - | - | 3 | 0.5 | 0.5 | 0.5 | 3193.3 | 3172.55 | 3202.09
Standard 11 | STD | 25.11.2021 12:28:42 | Cu 324.754 | Cu |  | 0.5 | 0.5 | ppm | 23446.86 | - | - | 316.53 | 1.35 | - | - | - | - | 3 | 0.5 | 0.5 | 0.5 | 23393.12 | 23160.65 | 23786.82
Standard 11 | STD | 25.11.2021 12:28:42 | Cu 327.395 | Cu |  | 0.5 | 0.5 | ppm | 14113.41 | - | - | 236.6 | 1.68 | - | - | - | - | 3 | 0.5 | 0.5 | 0.5 | 14045.33 | 13918.3 | 14376.58
Standard 12 | STD | 25.11.2021 12:30:17 | Al 308.215 | Al |  |  |  | ppm | 813.88 | - | - | 12.04 | 1.48 | - | - | - | - | 3 |  |  |  | 825.63 | 814.45 | 801.57
Standard 12 | STD | 25.11.2021 12:30:17 | Al 309.271 | Al |  |  |  | ppm | 2337.12 | - | - | 22.21 | 0.95 | - | - | - | - | 3 |  |  |  | 2315.82 | 2335.4 | 2360.13
Standard 12 | STD | 25.11.2021 12:30:17 | Al 396.152 | Al |  |  |  | ppm | 1047.66 | - | - | 27.22 | 2.6 | - | - | - | - | 3 |  |  |  | 1068.43 | 1057.69 | 1016.85
Standard 12 | STD | 25.11.2021 12:30:17 | Cu 213.598 | Cu |  | 1 | 1 | ppm | 6384.26 | - | - | 54.7 | 0.86 | - | - | - | - | 3 | 1 | 1 | 1 | 6336.03 | 6443.69 | 6373.06
Standard 12 | STD | 25.11.2021 12:30:17 | Cu 324.754 | Cu |  | 1 | 1 | ppm | 46814.12 | - | - | 297.44 | 0.64 | - | - | - | - | 3 | 1 | 1 | 1 | 46488.47 | 47071.47 | 46882.43
Standard 12 | STD | 25.11.2021 12:30:17 | Cu 327.395 | Cu |  | 1 | 1 | ppm | 28512.39 | - | - | 235.02 | 0.82 | - | - | - | - | 3 | 1 | 1 | 1 | 28257.44 | 28720.41 | 28559.32
Standard 13 | STD | 25.11.2021 12:31:51 | Al 308.215 | Al |  |  |  | ppm | 808.96 | - | - | 2.27 | 0.28 | - | - | - | - | 3 |  |  |  | 806.36 | 809.94 | 810.56
Standard 13 | STD | 25.11.2021 12:31:51 | Al 309.271 | Al |  |  |  | ppm | 2318.7 | - | - | 13.05 | 0.56 | - | - | - | - | 3 |  |  |  | 2303.77 | 2327.94 | 2324.39
Standard 13 | STD | 25.11.2021 12:31:51 | Al 396.152 | Al |  |  |  | ppm | 1065.42 | - | - | 16.36 | 1.54 | - | - | - | - | 3 |  |  |  | 1082.45 | 1049.83 | 1063.98
Standard 13 | STD | 25.11.2021 12:31:51 | Cu 213.598 | Cu |  | 5 | 5 | ppm | 31531.2 | - | - | 232.71 | 0.74 | - | - | - | - | 3 | 5 | 5 | 5 | 31266.05 | 31625.97 | 31701.58
Standard 13 | STD | 25.11.2021 12:31:51 | Cu 324.754 | Cu |  | 5 | 5 | ppm | 226730.19 | - | - | 2343.69 | 1.03 | - | - | - | - | 3 | 5 | 5 | 5 | 224129.37 | 227382.76 | 228678.43
Standard 13 | STD | 25.11.2021 12:31:51 | Cu 327.395 | Cu |  | 5 | 5 | ppm | 139342.19 | - | - | 1256.13 | 0.9 | - | - | - | - | 3 | 5 | 5 | 5 | 137898.88 | 139939.38 | 140188.33
Standard 14 | STD | 25.11.2021 12:33:25 | Al 308.215 | Al |  |  |  | ppm | 824.03 | - | - | 5.38 | 0.65 | - | - | - | - | 3 |  |  |  | 825.36 | 818.11 | 828.61
Standard 14 | STD | 25.11.2021 12:33:25 | Al 309.271 | Al |  |  |  | ppm | 2352.67 | - | - | 23.22 | 0.99 | - | - | - | - | 3 |  |  |  | 2370.01 | 2326.29 | 2361.72
Standard 14 | STD | 25.11.2021 12:33:25 | Al 396.152 | Al |  |  |  | ppm | 1092.29 | - | - | 13.69 | 1.25 | - | - | - | - | 3 |  |  |  | 1107.98 | 1082.72 | 1086.18
Standard 14 | STD | 25.11.2021 12:33:25 | Cu 213.598 | Cu |  | 10 | 10 | ppm | 62845.2 | - | - | 328.19 | 0.52 | - | - | - | - | 3 | 10 | 10 | 10 | 62636.72 | 62675.39 | 63223.51
Standard 14 | STD | 25.11.2021 12:33:25 | Cu 324.754 | Cu |  | 10 | 10 | ppm | 450019.55 | - | - | 2640.04 | 0.59 | - | - | - | - | 3 | 10 | 10 | 10 | 447834.4 | 449271.29 | 452952.95
Standard 14 | STD | 25.11.2021 12:33:25 | Cu 327.395 | Cu |  | 10 | 10 | ppm | 277876.59 | - | - | 1809.42 | 0.65 | - | - | - | - | 3 | 10 | 10 | 10 | 276445.5 | 277273.81 | 279910.46
Cu 10# - 100uL | Sample | 25.11.2021 12:34:58 | Al 308.215 | Al |  | 0.01 | 0.01 | ppm | 880.23 | 0 | 11.38 | 6.59 | 0.75 | 1 | 1 | 1 | - | 3 | 0.01 | 0.01 | 0.01 | 885.89 | 881.81 | 873
Cu 10# - 100uL | Sample | 25.11.2021 12:34:58 | Al 309.271 | Al | u | -0.01 | -0.01 | ppm | 2403.21 | 0 | 38.57 | 14.27 | 0.59 | 1 | 1 | 1 | - | 3 | -0.01 | -0.01 | -0.01 | 2417.53 | 2403.11 | 2388.99 | u | u | u
Cu 10# - 100uL | Sample | 25.11.2021 12:34:58 | Al 396.152 | Al |  | 0.01 | 0.01 | ppm | 1792.75 | 0 | 5.27 | 32.78 | 1.83 | 1 | 1 | 1 | - | 3 | 0.01 | 0.01 | 0.01 | 1807.4 | 1755.2 | 1815.65
Cu 10# - 100uL | Sample | 25.11.2021 12:34:58 | Cu 213.598 | Cu |  | 0.6 | 0.6 | ppm | 3789.61 | 0.01 | 0.97 | 36.66 | 0.97 | 1 | 1 | 1 | - | 3 | 0.59 | 0.6 | 0.6 | 3763.52 | 3773.78 | 3831.52
Cu 10# - 100uL | Sample | 25.11.2021 12:34:58 | Cu 324.754 | Cu |  | 0.59 | 0.59 | ppm | 27602.07 | 0.01 | 1.29 | 350.75 | 1.27 | 1 | 1 | 1 | - | 3 | 0.59 | 0.59 | 0.6 | 27423.78 | 27376.29 | 28006.16
Cu 10# - 100uL | Sample | 25.11.2021 12:34:58 | Cu 327.395 | Cu |  | 0.59 | 0.59 | ppm | 16731.56 | 0.01 | 1.05 | 175.85 | 1.05 | 1 | 1 | 1 | - | 3 | 0.59 | 0.59 | 0.6 | 16618.35 | 16642.18 | 16934.15
Cu 10# - IPA - 500uL | Sample | 25.11.2021 12:36:32 | Al 308.215 | Al |  | 0.17 | 0.17 | ppm | 1578.14 | 0 | 0.64 | 4.81 | 0.31 | 1 | 1 | 1 | - | 3 | 0.17 | 0.17 | 0.17 | 1572.75 | 1582.01 | 1579.68
Cu 10# - IPA - 500uL | Sample | 25.11.2021 12:36:32 | Al 309.271 | Al |  | 0.15 | 0.15 | ppm | 3028.24 | 0 | 1.96 | 11.55 | 0.38 | 1 | 1 | 1 | - | 3 | 0.15 | 0.15 | 0.15 | 3025.93 | 3040.77 | 3018.02
Cu 10# - IPA - 500uL | Sample | 25.11.2021 12:36:32 | Al 396.152 | Al |  | 0.17 | 0.17 | ppm | 9341.95 | 0 | 0.33 | 26.63 | 0.29 | 1 | 1 | 1 | - | 3 | 0.17 | 0.17 | 0.17 | 9333.98 | 9371.65 | 9320.21
Cu 10# - IPA - 500uL | Sample | 25.11.2021 12:36:32 | Cu 213.598 | Cu |  | 2.6 | 2.6 | ppm | 16478.45 | 0 | 0.11 | 17.89 | 0.11 | 1 | 1 | 1 | - | 3 | 2.6 | 2.61 | 2.6 | 16464.86 | 16498.72 | 16471.79
Cu 10# - IPA - 500uL | Sample | 25.11.2021 12:36:32 | Cu 324.754 | Cu |  | 2.58 | 2.58 | ppm | 118281.11 | 0.01 | 0.24 | 281.33 | 0.24 | 1 | 1 | 1 | - | 3 | 2.58 | 2.59 | 2.58 | 118023.79 | 118581.49 | 118238.07
Cu 10# - IPA - 500uL | Sample | 25.11.2021 12:36:32 | Cu 327.395 | Cu |  | 2.57 | 2.57 | ppm | 72702.67 | 0 | 0.18 | 128.47 | 0.18 | 1 | 1 | 1 | - | 3 | 2.57 | 2.58 | 2.57 | 72613.06 | 72849.85 | 72645.09
Cu 20# - 500uL | Sample | 25.11.2021 12:38:05 | Al 308.215 | Al |  | 0.12 | 0.12 | ppm | 1326.83 | 0 | 0.85 | 4.3 | 0.32 | 1 | 1 | 1 | - | 3 | 0.12 | 0.11 | 0.12 | 1325.29 | 1323.5 | 1331.69
Cu 20# - 500uL | Sample | 25.11.2021 12:38:05 | Al 309.271 | Al |  | 0.1 | 0.1 | ppm | 2839.31 | 0 | 4.7 | 18.77 | 0.66 | 1 | 1 | 1 | - | 3 | 0.11 | 0.1 | 0.1 | 2859.2 | 2836.8 | 2821.92
Cu 20# - 500uL | Sample | 25.11.2021 12:38:05 | Al 396.152 | Al |  | 0.12 | 0.12 | ppm | 6824.13 | 0 | 0.42 | 23.82 | 0.35 | 1 | 1 | 1 | - | 3 | 0.12 | 0.12 | 0.12 | 6850.06 | 6819.12 | 6803.21
Cu 20# - 500uL | Sample | 25.11.2021 12:38:05 | Cu 213.598 | Cu |  | 2.67 | 2.67 | ppm | 16908.74 | 0.01 | 0.38 | 64.35 | 0.38 | 1 | 1 | 1 | - | 3 | 2.68 | 2.66 | 2.67 | 16972.4 | 16843.72 | 16910.09
Cu 20# - 500uL | Sample | 25.11.2021 12:38:05 | Cu 324.754 | Cu |  | 2.66 | 2.66 | ppm | 121704.78 | 0.01 | 0.55 | 666.96 | 0.55 | 1 | 1 | 1 | - | 3 | 2.67 | 2.65 | 2.66 | 122411.96 | 121087.08 | 121615.31
Cu 20# - 500uL | Sample | 25.11.2021 12:38:05 | Cu 327.395 | Cu |  | 2.65 | 2.65 | ppm | 74693.64 | 0.01 | 0.47 | 347.27 | 0.46 | 1 | 1 | 1 | - | 3 | 2.66 | 2.63 | 2.65 | 75009.04 | 74321.5 | 74750.39
PA40 Cu 10uL | Sample | 25.11.2021 12:39:39 | Al 308.215 | Al | u | -0.02 | -0.02 | ppm | 719.85 | 0 | 10.5 | 10.76 | 1.49 | 1 | 1 | 1 | - | 3 | -0.02 | -0.02 | -0.03 | 720.16 | 730.44 | 708.94 | u | u | u
PA40 Cu 10uL | Sample | 25.11.2021 12:39:39 | Al 309.271 | Al | u | -0.04 | -0.04 | ppm | 2265.4 | 0.01 | 17.09 | 29.87 | 1.32 | 1 | 1 | 1 | - | 3 | -0.05 | -0.04 | -0.05 | 2254.22 | 2299.25 | 2242.73 | u | u | u
PA40 Cu 10uL | Sample | 25.11.2021 12:39:39 | Al 396.152 | Al | u | -0.02 | -0.02 | ppm | 274.11 | 0 | 2.35 | 21.08 | 7.69 | 1 | 1 | 1 | - | 3 | -0.02 | -0.02 | -0.02 | 275.67 | 294.36 | 252.29 | u | u | u
PA40 Cu 10uL | Sample | 25.11.2021 12:39:39 | Cu 213.598 | Cu | o | 17.15 | 17.15 | ppm | 108499.22 | 0.09 | 0.54 | 586.98 | 0.54 | 1 | 1 | 1 | - | 3 | 17.08 | 17.26 | 17.11 | 108059.94 | 109165.87 | 108271.86 | o | o | o
PA40 Cu 10uL | Sample | 25.11.2021 12:39:39 | Cu 324.754 | Cu | o | 16.91 | 16.91 | ppm | 771378.5 | 0.11 | 0.67 | 5154.94 | 0.67 | 1 | 1 | 1 | - | 3 | 16.86 | 17.04 | 16.83 | 769095.96 | 777280.65 | 767758.9 | o | o | o
PA40 Cu 10uL | Sample | 25.11.2021 12:39:39 | Cu 327.395 | Cu | o | 16.94 | 16.94 | ppm | 478137.48 | 0.13 | 0.75 | 3566.71 | 0.75 | 1 | 1 | 1 | - | 3 | 16.89 | 17.08 | 16.85 | 476660.01 | 482205.52 | 475546.92 | o | o | o

## Sheet2
| Rack:Tube | Solution Label | Al 308.215 nm ppm | Al 309.271 nm ppm | Al 396.152 nm ppm | Cu 213.598 nm ppm | Cu 324.754 nm ppm | Cu 327.395 nm ppm
FALSE | 1:01 | Blank | 0 | 0 | 0 | 0 | 0 | 0
FALSE | 1:02 | Standard 1 | 0.01 | 0.01 | 0.01
FALSE | 1:03 | Standard 2 | 0.05 | 0.05 | 0.05
FALSE | 1:04 | Standard 3 | 0.1 | 0.1 | 0.1
FALSE | 1:05 | Standard 4 | 0.5 | 0.5 | 0.5
FALSE | 1:06 | Standard 5 | 1 | 1 | 1
FALSE | 1:07 | Standard 6 | 5 | 5 | 5
FALSE | 1:08 | Standard 7 | 10 | 10 | 10
FALSE | 1:09 | Standard 8 |  |  |  | 0.01 | 0.01 | 0.01
FALSE | 1:10 | Standard 9 |  |  |  | 0.05 | 0.05 | 0.05
FALSE | 1:11 | Standard 10 |  |  |  | 0.1 | 0.1 | 0.1
FALSE | 1:12 | Standard 11 |  |  |  | 0.5 | 0.5 | 0.5
FALSE | 1:13 | Standard 12 |  |  |  | 1 | 1 | 1
FALSE | 1:14 | Standard 13 |  |  |  | 5 | 5 | 5
FALSE | 1:15 | Standard 14 |  |  |  | 10 | 10 | 10
FALSE | 2:01 | patiny_TEST_F1 | 0.01 | -0.01 u | 0.01 | 0.6 | 0.59 | 0.59
FALSE | 2:02 | patiny_TEST_F2 | 0.17 | 0.15 | 0.17 | 2.6 | 2.58 | 2.57
FALSE | 2:03 | patiny_TEST_F3 | 0.12 | 0.1 | 0.12 | 2.67 | 2.66 | 2.65
FALSE | 2:04 | patiny_TEST_F4 | -0.02 u | -0.04 u | -0.02 u | 17.15 | 16.91 | 16.94
2.583333